## Cp_Database_200
sr. no. | Materials | formula | Cp model | Category | A | B | C | D | E | Tmin(k) | Tmax(k) | Unit | Source | Molar Mass (g/mol)
1 | Aluminium | Al | Shomate | Metal | 28.0892 | -5.414849 | 8.560423 | 3.42737 | -0.277375 | 298 | 933 | J/mol*k | NIST Chemistry WebBook | 26.982
2 | Copper | Cu | Shomate | Metal | 17.72891 | 28.0987 | -31.25289 | 13.97243 | 0.068611 | 298 | 1358 | J/mol*k | NIST Chemistry WebBook | 63.546
3 | Iron | Fe | Shomate | Metal | 18.42868 | 24.64301 | -8.91372 | 9.664706 | -0.012643 | 298 | 700 | J/mol*k | NIST Chemistry WebBook | 55.845
4 | Titanium | Ti | Shomate | Metal | 22.61942 | 18.98795 | -18.18735 | 7.080792 | -0.143457 | 298 | 700 | J/mol*k | NIST Chemistry WebBook | 47.867
5 | Nickel | Ni | Shomate | Metal | 13.6916 | 82.49509 | -174.9548 | 161.6011 | -0.092417 | 298 | 600 | J/mol*k | NIST Chemistry WebBook | 58.693
6 | Chromium | Cr | Shomate | Metal | 7.489737 | 71.50498 | -91.67562 | 46.0445 | 0.138157 | 298 | 600 | J/mol*k | NIST Chemistry WebBook | 51.996
7 | Tungsten | W | Shomate | Metal | 23.9593 | 2.63968 | 1.25775 | -0.254642 | -0.048407 | 298 | 1900 | J/mol*k | NIST Chemistry WebBook | 183.84
8 | Molybdenum | Mo | Shomate | Metal | 24.72736 | 3.960425 | -1.270706 | 1.153065 | -0.170246 | 298 | 1900 | J/mol*k | NIST Chemistry WebBook | 95.95
9 | Zinc | Zn | Shomate | Metal | 25.60123 | -4.405292 | 20.42206 | -7.399697 | -0.045801 | 298 | 692.73 | J/mol*k | NIST Chemistry WebBook | 65.38
10 | Magnesium | Mg | Shomate | Metal | 26.54083 | -1.533048 | 8.062443 | 0.57217 | -0.174221 | 298 | 923 | J/mol*k | NIST Chemistry WebBook | 24.305
11 | Lead | Pb | Shomate | Metal | 25.0145 | 5.441836 | 4.061367 | -1.236214 | -0.010657 | 298 | 600.6 | J/mol*k | NIST Chemistry WebBook | 207.2
12 | Cobalt | Co | Shomate | Metal | 10.9943 | 54.375 | -55.5132 | 25.817 | 0.164533 | 298 | 700 | J/mol*k | NIST Chemistry WebBook | 58.933
13 | Vanadium | V | Shomate | Metal | 26.30167 | 1.396587 | 2.214139 | 0.403977 | -0.176428 | 298 | 2190 | J/mol*k | NIST Chemistry WebBook | 50.942
14 | Zirconium | Zr | Shomate | Metal | 29.01663 | -12.55597 | 20.74954 | -5.914 | -0.157249 | 298 | 1700 | J/mol*k | NIST Chemistry WebBook | 91.224
15 | Niobium | Nb | Shomate | Metal | 22.0143 | 9.88816 | -5.64853 | 1.759691 | 0.021839 | 298 | 2750 | J/mol*k | NIST Chemistry WebBook | 92.906
16 | Tantalum | Ta | Shomate | Metal | 20.69482 | 17.29992 | -15.68987 | 5.608694 | 0.061581 | 298 | 1300 | J/mol*k | NIST Chemistry WebBook | 180.95
17 | Manganese | Mn | Shomate | Metal | 27.2419 | 5.23764 | 7.78316 | -2.118501 | -0.282113 | 298 | 980 | J/mol*k | NIST Chemistry WebBook | 54.938
18 | Beryllium | Be | Shomate | Metal | 21.20694 | 5.68819 | 0.968019 | -0.001749 | -0.587526 | 298 | 1527 | J/mol*k | NIST Chemistry WebBook | 9.0122
19 | Hafnium | Hf | Shomate | Metal | 22.71033 | 10.86443 | -1.901809 | 0.306368 | -0.007587 | 298 | 2500 | J/mol*k | NIST Chemistry WebBook | 178.49
20 | Lithium | Li | Shomate | Metal | 169.552 | -882.711 | 1977.438 | -1487.312 | -1.609635 | 298 | 453 | J/mol*k | NIST Chemistry WebBook | 6.94
21 | Sodium | Na | Shomate | Metal | 72.63675 | -9.491572 | -730.9322 | 1414.518 | -1.259377 | 298 | 370 | J/mol*k | NIST Chemistry WebBook | 22.99
22 | Potassium | K | Shomate | Metal | -63.4741 | -3226.34 | 14644.6 | -16229.5 | 16.2941 | 298 | 336.35 | J/mol*k | NIST Chemistry WebBook | 39.098
23 | Calcium | Ca | Shomate | Metal | 19.77517 | 10.10813 | 14.50338 | -5.529491 | 0.178031 | 298 | 1100 | J/mol*k | NIST Chemistry WebBook | 40.078
24 | Strontium | Sr | Shomate | Metal | 23.88223 | 9.297351 | 0.919924 | 0.035243 | 0.004934 | 298 | 1050 | J/mol*k | NIST Chemistry WebBook | 87.62
25 | Barium | Ba | Shomate | Metal | 83.8018 | -406.186 | 915.066 | -519.805 | -0.191854 | 298 | 583 | J/mol*k | NIST Chemistry WebBook | 137.33
26 | Aluminium Oxide | Al2O3 | Shomate | Ceramic (Oxide) | 102.429 | 38.7498 | -15.9109 | 2.628181 | -3.007551 | 298 | 2327 | J/mol*k | NIST Chemistry WebBook | 101.961
27 | Silicon Dioxide (alpha-quartz) | SiO2 | Shomate | Ceramic (Oxide) | -6.076591 | 251.6755 | -324.7964 | 168.5604 | 0.002548 | 298 | 847 | J/mol*k | NIST Chemistry WebBook | 60.083
28 | Titanium Dioxide | TiO2 | Shomate | Ceramic (Oxide) | 67.49796 | 18.27015 | -11.25467 | 2.371717 | -1.492815 | 298 | 2000 | J/mol*k | NIST Chemistry WebBook | 79.865
29 | Zirconium Dioxide | ZrO2 | Shomate | Refractory & Mineral | 69.20001 | 8.54829 | -0.862921 | 0.246374 | -1.382767 | 298 | 1478 | J/mol*k | NIST Chemistry WebBook | 123.222
30 | Magnesium Oxide | MgO | Shomate | Refractory & Mineral | 47.25995 | 5.681621 | -0.872665 | 0.1043 | -1.053955 | 298 | 3105 | J/mol*k | NIST Chemistry WebBook | 40.304
31 | Calcium Oxide (lime) | CaO | Shomate | Refractory & Mineral | 49.95403 | 4.887916 | -0.352056 | 0.046187 | -0.825097 | 298 | 3200 | J/mol*k | NIST Chemistry WebBook | 56.077
32 | Iron(II) Oxide | FeO | Shomate | Ceramic (Oxide) | 45.7512 | 18.78553 | -5.952201 | 0.852779 | -0.081265 | 298 | 1650 | J/mol*k | NIST Chemistry WebBook | 71.844
33 | Chromium(III) Oxide | Cr2O3 | Shomate | Refractory & Mineral | -147396 | 711495 | -1111270 | 407561 | 2077.16 | 298 | 305 | J/mol*k | NIST Chemistry WebBook | 151.989
34 | Cobalt(II) Oxide | CoO | Shomate | Ceramic (Oxide) | 43.65 | 22.38373 | -16.89386 | 6.556161 | 0.532263 | 298 | 1600 | J/mol*k | NIST Chemistry WebBook | 74.932
35 | Tricobalt Tetroxide | Co3O4 | Shomate | Ceramic (Oxide) | 177.0953 | -100.4361 | 185.7792 | -49.04861 | -3.483951 | 298 | 1500 | J/mol*k | NIST Chemistry WebBook | 240.795
36 | Barium Oxide | BaO | Shomate | Ceramic (Oxide) | 47.4273 | 13.1362 | -3.796501 | 0.725938 | -0.336757 | 298 | 2286 | J/mol*k | NIST Chemistry WebBook | 153.329
37 | Strontium Oxide | SrO | Shomate | Ceramic (Oxide) | 48.55114 | 8.748034 | -0.893966 | 0.115057 | -0.507804 | 298 | 2938 | J/mol*k | NIST Chemistry WebBook | 103.619
38 | Beryllium Oxide | BeO | Shomate | Ceramic (Oxide) | 3.358974 | 131.5922 | -140.4937 | 56.20953 | -0.536669 | 298 | 800 | J/mol*k | NIST Chemistry WebBook | 25.0112
39 | Vanadium(V) Oxide | V2O5 | Shomate | Ceramic (Oxide) | 161.8689 | 33.26874 | -12.93446 | 5.125358 | -3.577625 | 298 | 943 | J/mol*k | NIST Chemistry WebBook | 181.879
40 | Vanadium(III) Oxide | V2O3 | Shomate | Ceramic (Oxide) | 132.0906 | -7.79316 | 19.21979 | -2.920759 | -2.340593 | 298 | 2340 | J/mol*k | NIST Chemistry WebBook | 149.881
41 | Vanadium(IV) Oxide | VO2 | Shomate | Ceramic (Oxide) | 30.25819 | 65.90386 | -59.59146 | 19.21213 | -0.108944 | 298 | 1100 | J/mol*k | NIST Chemistry WebBook | 82.94
42 | Tungsten(VI) Oxide | WO3 | Shomate | Ceramic (Oxide) | 30.5396 | 200.867 | -206.248 | 76.5193 | -0.088904 | 298 | 1050 | J/mol*k | NIST Chemistry WebBook | 231.837
43 | Tungsten(IV) Oxide | WO2 | Shomate | Ceramic (Oxide) | 53.40876 | 53.53219 | -39.0117 | 11.12019 | -0.931241 | 298 | 1300 | J/mol*k | NIST Chemistry WebBook | 215.838
44 | Molybdenum(VI) Oxide | MoO3 | Shomate | Ceramic (Oxide) | 93.31366 | -22.81113 | 52.63054 | -12.74279 | -1.416934 | 298 | 1074 | J/mol*k | NIST Chemistry WebBook | 143.947
45 | Molybdenum(IV) Oxide | MoO2 | Shomate | Ceramic (Oxide) | 65.66788 | 11.56089 | 5.427778 | 0.000256 | -1.217687 | 298 | 3000 | J/mol*k | NIST Chemistry WebBook | 127.948
46 | Lead(II) Oxide | PbO | Shomate | Ceramic (Oxide) | 51.65148 | 10.49858 | -2.693856 | 1.758934 | -0.787718 | 298 | 1159 | J/mol*k | NIST Chemistry WebBook | 223.199
47 | Lead(IV) Oxide | PbO2 | Shomate | Ceramic (Oxide) | 57.91116 | 48.88502 | -34.77573 | 7.975415 | -0.751526 | 298 | 1200 | J/mol*k | NIST Chemistry WebBook | 239.198
48 | Trilead Tetroxide | Pb3O4 | Shomate | Ceramic (Oxide) | 190.042 | 7.41413 | 15.069 | -1.458661 | -3.450411 | 298 | 1500 | J/mol*k | NIST Chemistry WebBook | 685.596
49 | Copper(II) Oxide | CuO | Shomate | Semiconductor | 48.56494 | 7.498607 | -0.05598 | 0.013851 | -0.760082 | 298 | 2000 | J/mol*k | NIST Chemistry WebBook | 79.545
50 | Copper(I) Oxide | Cu2O | Shomate | Semiconductor | 59.42033 | 37.84767 | -26.45083 | 11.07609 | -0.54218 | 298 | 1100 | J/mol*k | NIST Chemistry WebBook | 143.091
51 | Germanium(IV) Oxide | GeO2 | Shomate | Refractory & Mineral | 104.2096 | 178.5108 | 10.6151 | 1.132534 | -0.994202 | 298 | 900 | J/mol*k | NIST Chemistry WebBook | 104.628
52 | Niobium(V) Oxide | Nb2O5 | Shomate | Ceramic (Oxide) | 116.057 | 117.181 | -71.7632 | 15.3084 | -1.160891 | 298 | 1785 | J/mol*k | NIST Chemistry WebBook | 265.807
53 | Tantalum(V) Oxide | Ta2O5 | Shomate | Ceramic (Oxide) | 131.9759 | 80.02737 | -33.89676 | 5.280459 | -1.625722 | 298 | 2058 | J/mol*k | NIST Chemistry WebBook | 441.895
54 | Boron Trioxide | B2O3 | Shomate | Refractory & Mineral | 5.431501 | 272.5617 | -252.4956 | 97.6554 | -0.377274 | 298 | 723 | J/mol*k | NIST Chemistry WebBook | 69.617
55 | Silicon Carbide | SiC | Shomate | Ceramic (Carbide) | 20.55859 | 64.57962 | -52.98827 | 16.95813 | -0.781847 | 298 | 1000 | J/mol*k | NIST Chemistry WebBook | 40.096
56 | Boron Carbide | B4C | Shomate | Ceramic (Carbide) | 95.99853 | 23.16513 | -0.409604 | 0.081414 | -4.395208 | 298 | 2743 | J/mol*k | NIST Chemistry WebBook | 55.251
57 | Zirconium Carbide | ZrC | Shomate | Ceramic (Carbide) | 51.02723 | 3.68564 | -0.199004 | 0.028938 | -1.30381 | 298 | 3805 | J/mol*k | NIST Chemistry WebBook | 103.235
58 | Chromium Carbide (trichromium dicarbide) | Cr3C2 | Shomate | Ceramic (Carbide) | 131.7843 | 7.515594 | 10.90924 | -1.568365 | -3.189141 | 298 | 2500 | J/mol*k | NIST Chemistry WebBook | 180.01
59 | Chromium Carbide (heptachromium tricarbide) | Cr7C3 | Shomate | Ceramic (Carbide) | 253.4232 | 23.70646 | 26.34577 | -4.175025 | -4.720305 | 298 | 2500 | J/mol*k | NIST Chemistry WebBook | 400.005
60 | Niobium Carbide | NbC | Shomate | Ceramic (Carbide) | 44.29224 | 7.673707 | -0.091309 | 0.010861 | -0.875548 | 298 | 4273 | J/mol*k | NIST Chemistry WebBook | 104.917
61 | Aluminium Nitride | AlN | Shomate | Ceramic (Nitride) | 17.23264 | 85.63811 | -83.2729 | 29.63427 | -0.537933 | 298 | 900 | J/mol*k | NIST Chemistry WebBook | 40.989
62 | Titanium Nitride | TiN | Shomate | Ceramic (Nitride) | 50.40716 | 0.596509 | 2.944759 | -0.305012 | -1.209679 | 298 | 3220 | J/mol*k | NIST Chemistry WebBook | 61.874
63 | Boron Nitride | BN | Shomate | Ceramic (Nitride) | -1.626426 | 101.9817 | -81.52482 | 25.65093 | -0.223052 | 298 | 1100 | J/mol*k | NIST Chemistry WebBook | 24.817
64 | Silicon Nitride | Si3N4 | Shomate | Ceramic (Nitride) | 55.63214 | 157.7037 | -63.61395 | 8.610924 | 0.21344 | 298 | 3000 | J/mol*k | NIST Chemistry WebBook | 140.283
65 | Zirconium Nitride | ZrN | Shomate | Ceramic (Nitride) | 46.45788 | 7.006317 | 0.007791 | -0.000719 | -0.720527 | 298 | 3225 | J/mol*k | NIST Chemistry WebBook | 105.231
66 | Dichromium Nitride | Cr2N | Shomate | Ceramic (Nitride) | 73.56267 | 8.711466 | 11.7042 | -2.489774 | -0.972065 | 298 | 2500 | J/mol*k | NIST Chemistry WebBook | 117.999
67 | Magnesium Nitride | Mg3N2 | Shomate | Ceramic (Nitride) | 95.87134 | 29.00855 | 1.979477 | -0.884866 | -0.012757 | 298 | 823 | J/mol*k | NIST Chemistry WebBook | 100.929
68 | Titanium Diboride | TiB2 | Shomate | Ceramic (Boride) | 52.33264 | 33.69484 | -7.909266 | 0.803989 | -1.540905 | 298 | 3193 | J/mol*k | NIST Chemistry WebBook | 69.487
69 | Zirconium Diboride | ZrB2 | Shomate | Ceramic (Boride) | 66.96241 | 5.66501 | 1.433879 | -0.151665 | -1.835999 | 298 | 3323 | J/mol*k | NIST Chemistry WebBook | 112.844
70 | Magnesium Silicide | Mg2Si | Shomate | Ceramic (Silicide) | 73.5179 | 13.9605 | 1.417277 | -0.582179 | -0.883079 | 298 | 1375 | J/mol*k | NIST Chemistry WebBook | 76.695
71 | Silicon | Si | Shomate | Semiconductor | 22.81719 | 3.89951 | -0.082885 | 0.042111 | -0.354063 | 298 | 1685 | J/mol*k | NIST Chemistry WebBook | 28.085
72 | Lead(II) Sulfide | PbS | Shomate | Semiconductor | 47.38087 | 7.55053 | 2.008094 | -0.70046 | -0.031834 | 298 | 1386.5 | J/mol*k | NIST Chemistry WebBook | 239.26
73 | Molybdenum Disulfide | MoS2 | Shomate | Semiconductor | 71.67318 | 7.515343 | -0.044947 | 0.008866 | -0.921212 | 298 | 2400 | J/mol*k | NIST Chemistry WebBook | 160.07
74 | Mullite | Al6Si2O13 | Shomate | Refractory & Mineral | 329.8565 | 386.1485 | -254.5751 | 61.34539 | -8.782468 | 298 | 1700 | J/mol*k | NIST Chemistry WebBook | 426.05
75 | Spinel (magnesium aluminate) | MgAl2O4 | Shomate | Refractory & Mineral | 146.5551 | 35.91295 | -0.183978 | 0.031409 | -3.659941 | 298 | 2408 | J/mol*k | NIST Chemistry WebBook | 142.265
76 | Zircon (zirconium silicate) | ZrSiO4 | Shomate | Refractory & Mineral | 85.1716 | 136.9892 | -94.57221 | 21.71923 | -1.742368 | 298 | 1700 | J/mol*k | NIST Chemistry WebBook | 183.305
77 | Andalusite | Al2SiO5 | Shomate | Refractory & Mineral | 170.7746 | 31.50565 | -3.817662 | 0.572677 | -5.106321 | 298 | 3000 | J/mol*k | NIST Chemistry WebBook | 162.044
78 | Kyanite | Al2SiO5 | Shomate | Refractory & Mineral | 329.8565 | 386.1485 | -254.5751 | 61.34539 | -8.782468 | 298 | 1700 | J/mol*k | NIST Chemistry WebBook | 162.044
79 | Sodium Chloride | NaCl | Shomate | Halide & Salt | 50.72389 | 6.672267 | -2.517167 | 10.15934 | -0.200675 | 298 | 1073 | J/mol*k | NIST Chemistry WebBook | 58.44
80 | Potassium Chloride | KCl | Shomate | Halide & Salt | 35.41597 | 70.03472 | -91.38233 | 52.52426 | 0.15346 | 298 | 900 | J/mol*k | NIST Chemistry WebBook | 74.548
81 | Lithium Fluoride | LiF | Shomate | Halide & Salt | 41.75837 | 18.7111 | 0.693674 | -0.992621 | -0.487055 | 298 | 1121.3 | J/mol*k | NIST Chemistry WebBook | 25.938
82 | Sodium Fluoride | NaF | Shomate | Halide & Salt | 53.0022 | -5.95215 | 12.5635 | 0.378227 | -0.489113 | 298 | 1269 | J/mol*k | NIST Chemistry WebBook | 41.988
83 | Potassium Fluoride | KF | Shomate | Halide & Salt | 46.53612 | 13.96661 | -2.385212 | 2.844677 | -0.14077 | 298 | 900 | J/mol*k | NIST Chemistry WebBook | 58.096
84 | Calcium Fluoride | CaF2 | Shomate | Halide & Salt | 89.88404 | -46.12023 | 65.27793 | -17.86271 | -1.139438 | 298 | 1424 | J/mol*k | NIST Chemistry WebBook | 78.074
85 | Magnesium Fluoride | MgF2 | Shomate | Halide & Salt | 68.55149 | 22.72586 | -12.16218 | 2.573717 | -1.140865 | 298 | 1536 | J/mol*k | NIST Chemistry WebBook | 62.301
86 | Barium Fluoride | BaF2 | Shomate | Halide & Salt | 50.752 | 114.029 | -162.777 | 92.2164 | -0.045675 | 298 | 900 | J/mol*k | NIST Chemistry WebBook | 175.326
87 | Strontium Fluoride | SrF2 | Shomate | Halide & Salt | 36.5194 | 168.769 | -230.884 | 111.204 | 0.068095 | 298 | 1000 | J/mol*k | NIST Chemistry WebBook | 125.616
88 | Cesium Chloride | CsCl | Shomate | Halide & Salt | 44.43199 | 27.83406 | -8.253443 | 3.968596 | 0.029749 | 298 | 743 | J/mol*k | NIST Chemistry WebBook | 168.36
89 | Potassium Bromide | KBr | Shomate | Halide & Salt | 39.22249 | 63.36459 | -94.72785 | 60.44918 | 0.091212 | 298 | 900 | J/mol*k | NIST Chemistry WebBook | 119.002
90 | Potassium Iodide | KI | Shomate | Halide & Salt | 73.62376 | -85.43644 | 130.0973 | -48.86619 | -0.502415 | 298 | 954 | J/mol*k | NIST Chemistry WebBook | 165.998
91 | Sodium Bromide | NaBr | Shomate | Halide & Salt | 50.18122 | 10.12185 | 0.962764 | -0.028406 | -0.165604 | 298 | 1020 | J/mol*k | NIST Chemistry WebBook | 102.894
92 | Sodium Iodide | NaI | Shomate | Halide & Salt | 50.19963 | 10.22787 | 0.564543 | -0.221018 | -0.094625 | 298 | 933 | J/mol*k | NIST Chemistry WebBook | 149.89
93 | Lithium Chloride | LiCl | Shomate | Halide & Salt | 43.74372 | 20.37056 | 0.30643 | -0.094178 | -0.160419 | 298 | 883 | J/mol*k | NIST Chemistry WebBook | 42.39
94 | Lithium Bromide | LiBr | Shomate | Halide & Salt | 71.38155 | -81.89008 | 118.8879 | -32.37918 | -0.689063 | 298 | 823 | J/mol*k | NIST Chemistry WebBook | 86.844
95 | Lead(II) Chloride (cotunnite) | PbCl2 | Shomate | Halide & Salt | 68.81676 | 28.22531 | 0.593413 | -0.167595 | -0.016515 | 298 | 774 | J/mol*k | NIST Chemistry WebBook | 278.1
96 | Lead(II) Fluoride | PbF2 | Shomate | Halide & Salt | 71.72213 | 8.009725 | 24.22733 | -7.982026 | -0.336354 | 298 | 1000 | J/mol*k | NIST Chemistry WebBook | 245.196
97 | Magnesium Carbonate (magnesite) | MgCO3 | Shomate | Carbonate | 44.937 | 149.7085 | -74.18274 | 11.9767 | -0.629261 | 298 | 1000 | J/mol*k | NIST Chemistry WebBook | 84.313
98 | Magnesium Sulfate | MgSO4 | Shomate | Sulfate | 75.83207 | 111.722 | -39.68842 | 5.129835 | -0.83257 | 298 | 1400 | J/mol*k | NIST Chemistry WebBook | 120.361
99 | Sodium Sulfate | Na2SO4 | Shomate | Sulfate | 96.97466 | 149.5454 | -44.51148 | 14.24313 | -0.8749 | 298 | 1000 | J/mol*k | NIST Chemistry WebBook | 142.036
100 | Potassium Sulfate | K2SO4 | Shomate | Sulfate | 139.505 | -1.199884 | 136.808 | -47.14322 | -1.663999 | 298 | 1200 | J/mol*k | NIST Chemistry WebBook | 174.252
101 | Sodium Metasilicate | Na2SiO3 | Shomate | Refractory & Mineral | 114.1822 | 76.97221 | -23.52128 | 3.741341 | -2.076642 | 298 | 1362 | J/mol*k | NIST Chemistry WebBook | 122.062
102 | Potassium Metasilicate | K2SiO3 | Shomate | Refractory & Mineral | 109.0543 | 124.2472 | -65.73608 | 13.44123 | -1.997731 | 298 | 1249 | J/mol*k | NIST Chemistry WebBook | 154.278
103 | Lithium Metasilicate | Li2SiO3 | Shomate | Refractory & Mineral | 119.8377 | 41.99397 | -7.954956 | 0.878038 | -2.756776 | 298 | 1474 | J/mol*k | NIST Chemistry WebBook | 89.962
104 | Oxygen | O2 | Shomate | Technological Fluid & Gas | 31.32234 | -20.23531 | 57.86644 | -36.50624 | -0.007374 | 100 | 700 | J/mol*k | NIST Chemistry WebBook | 31.998
105 | Nitrogen | N2 | Shomate | Technological Fluid & Gas | 28.98641 | 1.853978 | -9.647459 | 16.63537 | 0.000117 | 100 | 500 | J/mol*k | NIST Chemistry WebBook | 28.014
106 | Hydrogen | H2 | Shomate | Technological Fluid & Gas | 33.066178 | -11.363417 | 11.432816 | -2.772874 | -0.158558 | 298 | 1000 | J/mol*k | NIST Chemistry WebBook | 2.016
107 | Carbon Monoxide | CO | Shomate | Technological Fluid & Gas | 25.56759 | 6.09613 | 4.054656 | -2.671301 | 0.131021 | 298 | 1300 | J/mol*k | NIST Chemistry WebBook | 28.01
108 | Carbon Dioxide | CO2 | Shomate | Technological Fluid & Gas | 24.99735 | 55.18696 | -33.69137 | 7.948387 | -0.136638 | 298 | 1200 | J/mol*k | NIST Chemistry WebBook | 44.009
109 | Water / Steam | H2O | Shomate | Technological Fluid & Gas | -203.606 | 1523.29 | -3196.413 | 2474.455 | 3.855326 | 298 | 500 | J/mol*k | NIST Chemistry WebBook | 18.015
110 | Ammonia | NH3 | Shomate | Technological Fluid & Gas | 19.99563 | 49.77119 | -15.37599 | 1.921168 | 0.189174 | 298 | 1400 | J/mol*k | NIST Chemistry WebBook | 17.031
111 | Methane | CH4 | Shomate | Technological Fluid & Gas | -0.703029 | 108.4773 | -42.52157 | 5.862788 | 0.678565 | 298 | 1300 | J/mol*k | NIST Chemistry WebBook | 16.043
112 | Argon | Ar | Shomate | Technological Fluid & Gas | 20.786 | 2.825911e-07 | -1.464191e-07 | 1.092131e-08 | -3.661371e-08 | 298 | 6000 | J/mol*k | NIST Chemistry WebBook | 39.948
113 | Helium | He | Shomate | Technological Fluid & Gas | 20.78603 | 4.850638e-10 | -1.582916e-10 | 1.525102e-11 | 3.196347e-11 | 298 | 6000 | J/mol*k | NIST Chemistry WebBook | 4.0026
114 | Chlorine | Cl2 | Shomate | Technological Fluid & Gas | 33.0506 | 12.2294 | -12.0651 | 4.38533 | -0.159494 | 298 | 1000 | J/mol*k | NIST Chemistry WebBook | 70.9
115 | Fluorine | F2 | Shomate | Technological Fluid & Gas | 31.4451 | 8.413831 | -2.77885 | 0.218104 | -0.211175 | 298 | 6000 | J/mol*k | NIST Chemistry WebBook | 37.996
116 | Sulfur Dioxide | SO2 | Shomate | Technological Fluid & Gas | 21.43049 | 74.35094 | -57.75217 | 16.35534 | 0.086731 | 298 | 1200 | J/mol*k | NIST Chemistry WebBook | 64.066
117 | Nitric Oxide | NO | Shomate | Technological Fluid & Gas | 23.83491 | 12.58878 | -1.139011 | -1.497459 | 0.214194 | 298 | 1200 | J/mol*k | NIST Chemistry WebBook | 30.006
118 | Nitrogen Dioxide | NO2 | Shomate | Technological Fluid & Gas | 16.10857 | 75.89525 | -54.3874 | 14.30777 | 0.239423 | 298 | 1200 | J/mol*k | NIST Chemistry WebBook | 46.0055
119 | Lithium Oxide | Li2O | Shomate | Ceramic (Oxide) | 68.6971 | 5.467149 | 23.18308 | -9.495631 | -1.60244 | 298 | 1600 | J/mol*k | NIST Chemistry WebBook | 29.879
120 | Sodium Oxide | Na2O | Shomate | Refractory & Mineral | 25.5754 | 177.71 | -166.335 | 57.6116 | 0.338149 | 298 | 1023 | J/mol*k | NIST Chemistry WebBook | 61.979
121 | Potassium Oxide | K2O | Shomate | Refractory & Mineral | 245.0104 | -567.0492 | 778.7219 | -346.2641 | -4.653361 | 298 | 700 | J/mol*k | NIST Chemistry WebBook | 94.195
122 | Calcium Hydroxide | Ca(OH)2 | Shomate | Hydroxide / Mineral | 130.8253 | -82.69216 | 122.769 | -50.3921 | -2.513146 | 298 | 1000 | J/mol*k | NIST Chemistry WebBook | 74.093
123 | Magnesium Hydroxide | Mg(OH)2 | Shomate | Hydroxide / Mineral | 84.9034 | 74.44005 | -68.92805 | 26.63242 | -2.174907 | 298 | 1000 | J/mol*k | NIST Chemistry WebBook | 58.3197
124 | Sodium Hydroxide | NaOH | Shomate | Hydroxide / Mineral | 419.4837 | -1717.754 | 2953.573 | -1597.221 | -6.046884 | 298 | 572 | J/mol*k | NIST Chemistry WebBook | 39.997
125 | Potassium Hydroxide | KOH | Shomate | Hydroxide / Mineral | 80.78258 | -112.2329 | 301.1543 | -147.9923 | -0.468867 | 298 | 516 | J/mol*k | NIST Chemistry WebBook | 56.105
126 | Lithium Hydroxide | LiOH | Shomate | Hydroxide / Mineral | 51.39416 | 32.37931 | 0.789241 | -0.230311 | -1.025499 | 298 | 744.3 | J/mol*k | NIST Chemistry WebBook | 23.947
127 | Tantalum Dicarbide | Ta2C | Shomate | Ceramic (Carbide) | 5.55433 | 149.865 | -171.069 | 67.1354 | -0.269136 | 298 | 1000 | J/mol*k | NIST Chemistry WebBook | 373.911
128 | Ethylene | C2H4 | Shomate | Technological Fluid & Gas | -6.38788 | 184.4019 | -112.9718 | 28.49593 | 0.31554 | 298 | 1200 | J/mol*k | NIST Chemistry WebBook | 28.054
129 | Acetylene | C2H2 | Shomate | Technological Fluid & Gas | 40.68697 | 40.73279 | -16.1784 | 3.669741 | -0.658411 | 298 | 1100 | J/mol*k | NIST Chemistry WebBook | 26.038
130 | Formaldehyde | CH2O | Shomate | Technological Fluid & Gas | 5.193767 | 93.23249 | -44.85457 | 7.882279 | 0.551175 | 298 | 1200 | J/mol*k | NIST Chemistry WebBook | 30.026
131 | Dichloromethane | CH2Cl2 | Shomate | Technological Fluid & Gas | 19.17351 | 136.8444 | -95.12993 | 26.03105 | -0.119405 | 298 | 1200 | J/mol*k | NIST Chemistry WebBook | 84.93
132 | Chloroform | CHCl3 | Shomate | Technological Fluid & Gas | 44.24706 | 114.6734 | -88.81837 | 25.89992 | -0.522808 | 298 | 1200 | J/mol*k | NIST Chemistry WebBook | 119.38
133 | Carbon Tetrachloride | CCl4 | Shomate | Technological Fluid & Gas | 103.1134 | 4.188644 | -1.126475 | 0.095677 | -1.919624 | 298 | 6000 | J/mol*k | NIST Chemistry WebBook | 153.82
134 | Tetrafluoroethylene | C2F4 | Shomate | Technological Fluid & Gas | 43.55126 | 175.9079 | -138.7331 | 40.35619 | -0.38126 | 298 | 1100 | J/mol*k | NIST Chemistry WebBook | 100.015
135 | Sulfur Trioxide | SO3 | Shomate | Technological Fluid & Gas | 24.02503 | 119.4607 | -94.38686 | 26.96237 | -0.117517 | 298 | 1200 | J/mol*k | NIST Chemistry WebBook | 80.06
136 | Hydrogen Sulfide | H2S | Shomate | Technological Fluid & Gas | 26.88412 | 18.67809 | 3.434203 | -3.378702 | 0.135882 | 298 | 1400 | J/mol*k | NIST Chemistry WebBook | 34.08
137 | Carbonyl Sulfide | COS | Shomate | Technological Fluid & Gas | 34.53892 | 43.05378 | -26.61773 | 6.338844 | -0.327515 | 298 | 1200 | J/mol*k | NIST Chemistry WebBook | 60.07
138 | Carbon Disulfide | CS2 | Shomate | Technological Fluid & Gas | 35.85391 | 52.49121 | -40.83743 | 12.00155 | -0.224831 | 298 | 1000 | J/mol*k | NIST Chemistry WebBook | 76.14
139 | Hydrogen Chloride | HCl | Shomate | Technological Fluid & Gas | 32.12392 | -13.45805 | 19.86852 | -6.853936 | -0.049672 | 298 | 1200 | J/mol*k | NIST Chemistry WebBook | 36.458
140 | Hydrogen Fluoride | HF | Shomate | Technological Fluid & Gas | 30.11693 | -3.246612 | 2.868116 | 0.457914 | -0.024861 | 298 | 1000 | J/mol*k | NIST Chemistry WebBook | 20.006
141 | Hydrogen Bromide | HBr | Shomate | Technological Fluid & Gas | 31.71409 | -13.69992 | 23.35567 | -9.008529 | -0.028758 | 298 | 1100 | J/mol*k | NIST Chemistry WebBook | 80.912
142 | Hydrogen Iodide | HI | Shomate | Technological Fluid & Gas | 26.0454 | 4.689678 | 4.911765 | -2.654397 | 0.121419 | 298 | 1400 | J/mol*k | NIST Chemistry WebBook | 127.908
143 | Sulfur Hexafluoride | SF6 | Shomate | Technological Fluid & Gas | 58.90319 | 255.5399 | -252.2747 | 88.76063 | -1.608971 | 298 | 1000 | J/mol*k | NIST Chemistry WebBook | 146.06
144 | Nitrogen Trifluoride | NF3 | Shomate | Technological Fluid & Gas | 26.4561 | 142.2606 | -137.6134 | 47.68505 | -0.404491 | 298 | 1000 | J/mol*k | NIST Chemistry WebBook | 71
145 | Boron Trifluoride | BF3 | Shomate | Technological Fluid & Gas | 21.28631 | 130.3006 | -109.9919 | 34.28838 | -0.073386 | 298 | 1000 | J/mol*k | NIST Chemistry WebBook | 67.81
146 | Boron Trichloride | BCl3 | Shomate | Technological Fluid & Gas | 35.2897 | 137.5072 | -157.7067 | 66.77204 | -0.146399 | 298 | 700 | J/mol*k | NIST Chemistry WebBook | 117.17
147 | Silicon Tetrafluoride | SiF4 | Shomate | Technological Fluid & Gas | 42.986 | 159.2803 | -151.1374 | 51.60629 | -0.42704 | 298 | 1000 | J/mol*k | NIST Chemistry WebBook | 104.08
148 | Silicon Tetrachloride | SiCl4 | Shomate | Technological Fluid & Gas | 105.5862 | 2.123083 | -0.573518 | 0.048847 | -1.449627 | 298 | 6000 | J/mol*k | NIST Chemistry WebBook | 169.9
149 | Titanium Tetrachloride | TiCl4 | Shomate | Technological Fluid & Gas | 143.048 | 7.600362 | 1.530575 | -0.538376 | -0.020638 | 298 | 1000 | J/mol*k | NIST Chemistry WebBook | 189.68
150 | Nitrous Oxide | N2O | Shomate | Technological Fluid & Gas | 27.67988 | 51.14898 | -30.64454 | 6.847911 | -0.157906 | 298 | 1400 | J/mol*k | NIST Chemistry WebBook | 44.013
151 | Dinitrogen Tetroxide | N2O4 | Shomate | Technological Fluid & Gas | 89.16313 | 178.9141 | 0.929459 | 0 | -0.007107 | 298 | 500 | J/mol*k | NIST Chemistry WebBook | 92.011
152 | Dinitrogen Pentoxide | N2O5 | Shomate | Technological Fluid & Gas | 23.85152 | 337.9894 | -353.453 | 134.8407 | -0.042447 | 298 | 800 | J/mol*k | NIST Chemistry WebBook | 108.01
153 | Iron(II) Sulfate | FeSO4 | Shomate | Sulfate | 32.55964 | 305.4893 | -264.41 | 81.95661 | -0.150805 | 298 | 1200 | J/mol*k | NIST Chemistry WebBook | 151.901
154 | Copper(II) Sulfate | CuSO4 | Shomate | Sulfate | 87.578 | 129.458 | -78.2311 | 17.2315 | -1.879841 | 298 | 2000 | J/mol*k | NIST Chemistry WebBook | 159.602
155 | Zinc Sulfate | ZnSO4 | Shomate | Sulfate | 114.458 | -139.564 | 566.615 | -402.519 | -1.20111 | 298 | 540 | J/mol*k | NIST Chemistry WebBook | 161.436
156 | Cobalt(II) Sulfate | CoSO4 | Shomate | Sulfate | 32.86047 | 311.2578 | -267.3116 | 80.82986 | -0.069618 | 298 | 964 | J/mol*k | NIST Chemistry WebBook | 154.989
157 | Lithium Sulfate | Li2SO4 | Shomate | Sulfate | 130.4203 | 25.11396 | 104.2193 | -33.70869 | -2.550089 | 298 | 1132 | J/mol*k | NIST Chemistry WebBook | 109.936
158 | Sodium Carbonate | Na2CO3 | Shomate | Carbonate | 175.201 | -348.058 | 743.072 | -305.551 | -1.634221 | 298 | 723 | J/mol*k | NIST Chemistry WebBook | 105.988
159 | Potassium Carbonate | K2CO3 | Shomate | Carbonate | 97.08093 | 94.22326 | -2.053291 | 0.709644 | -0.94786 | 298 | 1174 | J/mol*k | NIST Chemistry WebBook | 138.204
160 | Lithium Carbonate | Li2CO3 | Shomate | Carbonate | 68.3323 | 146.639 | -162.573 | 248.026 | -0.702297 | 298 | 683 | J/mol*k | NIST Chemistry WebBook | 73.888
161 | Ammonium Chloride | NH4Cl | Shomate | Halide & Salt | 2101.47 | -11194.4 | 23342.3 | -16996.7 | -26.8353 | 298 | 458 | J/mol*k | NIST Chemistry WebBook | 53.489
162 | Aluminium Chloride | AlCl3 | Shomate | Halide & Salt | 64.94614 | 87.84057 | 0.018217 | -0.004649 | -0.000627 | 298 | 465.7 | J/mol*k | NIST Chemistry WebBook | 133.332
163 | Aluminium Fluoride | AlF3 | Shomate | Halide & Salt | -27.17362 | 594.2661 | -1042.272 | 662.4444 | 0.019262 | 298 | 728 | J/mol*k | NIST Chemistry WebBook | 83.976
164 | Iron(III) Chloride | FeCl3 | Shomate | Halide & Salt | 979.1104 | -4704.364 | 9295.174 | -6246.963 | -12.49577 | 298 | 577 | J/mol*k | NIST Chemistry WebBook | 162.195
165 | Iron(II) Chloride | FeCl2 | Shomate | Halide & Salt | 73.66852 | 22.54009 | -10.12172 | 1.4662 | -0.252648 | 298 | 950 | J/mol*k | NIST Chemistry WebBook | 126.745
166 | Copper(II) Chloride | CuCl2 | Shomate | Halide & Salt | 70.21882 | 23.36132 | -14.86876 | 4.053899 | -0.366203 | 298 | 1500 | J/mol*k | NIST Chemistry WebBook | 134.446
167 | Copper(I) Chloride | CuCl | Shomate | Halide & Salt | 75.271 | -26.83212 | 25.69156 | -7.357982 | -1.847747 | 298 | 703 | J/mol*k | NIST Chemistry WebBook | 98.996
168 | Nickel(II) Chloride | NiCl2 | Shomate | Halide & Salt | 60.62323 | 89.73676 | -131.7843 | 65.88503 | -0.514013 | 298 | 1100 | J/mol*k | NIST Chemistry WebBook | 129.593
169 | Cobalt(II) Chloride | CoCl2 | Shomate | Halide & Salt | 79.30939 | 14.28782 | -6.293698 | 1.317864 | -0.402808 | 298 | 1013 | J/mol*k | NIST Chemistry WebBook | 129.833
170 | Titanium(III) Chloride | TiCl3 | Shomate | Halide & Salt | 92.96848 | 18.80574 | -6.993012 | 2.024547 | -0.076285 | 298 | 1500 | J/mol*k | NIST Chemistry WebBook | 154.217
171 | Titanium(II) Chloride | TiCl2 | Shomate | Halide & Salt | 71.36649 | 11.49274 | 4.485583 | -0.917727 | -0.477729 | 298 | 2000 | J/mol*k | NIST Chemistry WebBook | 118.767
172 | Zirconium Tetrachloride | ZrCl4 | Shomate | Halide & Salt | 125.3832 | 12.5933 | 2.041952 | -0.931342 | -0.84585 | 298 | 1000 | J/mol*k | NIST Chemistry WebBook | 233.024
173 | Niobium Pentachloride | NbCl5 | Shomate | Halide & Salt | 147.904 | 0.000105 | -0.00022 | 0.000148 | 1.052271e-07 | 298 | 478.9 | J/mol*k | NIST Chemistry WebBook | 270.156
174 | Tantalum Pentachloride | TaCl5 | Shomate | Halide & Salt | 147.904 | 0 | 0 | 0 | 0 | 298 | 489.7 | J/mol*k | NIST Chemistry WebBook | 358.2
175 | Molybdenum Pentachloride | MoCl5 | Shomate | Halide & Salt | 53.89159 | 343.9022 | -242.4733 | 55.83213 | 1.71465 | 298 | 467 | J/mol*k | NIST Chemistry WebBook | 273.2
176 | Tungsten Hexachloride | WCl6 | Shomate | Halide & Salt | 125.536 | 167.282 | 0.138482 | -0.084928 | -0.000256 | 298 | 450 | J/mol*k | NIST Chemistry WebBook | 396.54
177 | Beryllium Fluoride | BeF2 | Shomate | Halide & Salt | 114.2533 | -256.7867 | 389.9634 | 0 | -1.825756 | 298 | 500 | J/mol*k | NIST Chemistry WebBook | 47.0082
178 | Beryllium Chloride | BeCl2 | Shomate | Halide & Salt | 57.5226 | 48.3527 | -28.266 | 5.565141 | -0.635258 | 298 | 688 | J/mol*k | NIST Chemistry WebBook | 79.9122
179 | Magnesium Chloride | MgCl2 | Shomate | Halide & Salt | 78.30733 | 2.435888 | 6.858873 | -1.728967 | -0.729911 | 298 | 987 | J/mol*k | NIST Chemistry WebBook | 95.205
180 | Calcium Chloride | CaCl2 | Shomate | Halide & Salt | 87.29581 | -35.07644 | 44.12781 | -9.848049 | -0.674264 | 298 | 1045 | J/mol*k | NIST Chemistry WebBook | 110.978
181 | Strontium Chloride | SrCl2 | Shomate | Halide & Salt | 54.42882 | 113.7676 | -177.4497 | 115.0826 | -0.003286 | 298 | 1000 | J/mol*k | NIST Chemistry WebBook | 158.52
182 | Barium Chloride | BaCl2 | Shomate | Halide & Salt | 49.8765 | 101.446 | -123.107 | 60.9448 | 0.390979 | 298 | 1198 | J/mol*k | NIST Chemistry WebBook | 208.23
183 | Mercury(I) Chloride | Hg2Cl2 | Shomate | Halide & Salt | 94.96801 | 35.51128 | -10.12649 | 0.578555 | -0.241285 | 298 | 1500 | J/mol*k | NIST Chemistry WebBook | 472.09
184 | Mercury(II) Chloride | HgCl2 | Shomate | Halide & Salt | 68.10715 | 25.82377 | -4.640057 | 0.361514 | -0.132167 | 298 | 550 | J/mol*k | NIST Chemistry WebBook | 271.49
185 | Silicon Tetrabromide | SiBr4 | Shomate | Halide & Salt | 146.44 | 0 | 0 | 0 | 0 | 298 | 800 | J/mol*k | NIST Chemistry WebBook | 347.69
186 | Tetrafluoromethane / R-14 | CF4 | Shomate | Technological Fluid & Gas | 15.96778 | 210.3318 | -189.4657 | 62.20227 | -0.217317 | 298 | 1000 | J/mol*k | NIST Chemistry WebBook | 88.004
187 | Hexafluoroethane / R-116 | C2F6 | Shomate | Technological Fluid & Gas | 69.74728 | 225.3599 | -174.1628 | 47.14657 | -1.455677 | 298 | 1400 | J/mol*k | NIST Chemistry WebBook | 138.01
188 | Phosphorus Trifluoride | PF3 | Shomate | Halide & Salt | 39.66369 | 110.8434 | -108.4355 | 37.88286 | -0.480131 | 298 | 1000 | J/mol*k | NIST Chemistry WebBook | 87.97
189 | Phosphorus Trichloride | PCl3 | Shomate | Halide & Salt | 81.94782 | 1.019637 | -0.276076 | 0.023549 | -0.964224 | 298 | 6000 | J/mol*k | NIST Chemistry WebBook | 137.33
190 | Phosphorus Pentachloride | PCl5 | Shomate | Halide & Salt | 130.8939 | 1.819585 | -0.492415 | 0.041986 | -1.765235 | 298 | 6000 | J/mol*k | NIST Chemistry WebBook | 208.24
191 | Phosphorus Oxychloride | POCl3 | Shomate | Technological Fluid & Gas | 75.07602 | 77.36509 | -71.30456 | 23.86746 | -0.669089 | 298 | 1000 | J/mol*k | NIST Chemistry WebBook | 153.33
192 | Sulfuryl Chloride | SO2Cl2 | Shomate | Halide & Salt | 59.73371 | 102.7323 | -85.97534 | 26.1654 | -0.562731 | 298 | 1100 | J/mol*k | NIST Chemistry WebBook | 134.96
193 | Sulfur Tetrafluoride | SF4 | Shomate | Halide & Salt | 29.37896 | 261.1678 | -345.0218 | 168.137 | -0.305321 | 298 | 600 | J/mol*k | NIST Chemistry WebBook | 108.06
194 | Molybdenum Hexafluoride | MoF6 | Shomate | Technological Fluid & Gas | 117.9344 | 173.9423 | 0.00963 | -0.004071 | -7.1e-05 | 298 | 1000 | J/mol*k | NIST Chemistry WebBook | 209.94
195 | Tungsten Hexafluoride | WF6 | Shomate | Halide & Salt | 169.452 | 4.695411e-07 | -5.898436e-07 | 2.491422e-07 | 3.342912e-09 | 298 | 1000 | J/mol*k | NIST Chemistry WebBook | 297.83
196 | Boron (beta-rhombohedral) | B | Shomate | Semiconductor | 10.18574 | 29.24415 | -18.02137 | 4.212326 | -0.550999 | 298 | 1800 | J/mol*k | NIST Chemistry WebBook | 10.81
197 | Phosphorus (white, alpha) | P4 | Shomate | Semiconductor | 24.32214 | -1.809807 | 7.486431 | 3.14795 | -0.296815 | 298 | 317.3 | J/mol*k | NIST Chemistry WebBook | 123.896
198 | Sulfur (rhombic, alpha) | S8 | Shomate | Semiconductor | 21.21978 | 3.865858 | 22.27461 | -10.31908 | -0.122518 | 298 | 388.36 | J/mol*k | NIST Chemistry WebBook | 256.52
199 | Iodine (solid, rhombic) | I2 | Shomate | Halide & Salt | -195.7635 | 918.8984 | -1079.242 | 534.3219 | 5.156403 | 298 | 386.75 | J/mol*k | NIST Chemistry WebBook | 253.8
200 | Bromine | Br2 | Shomate | Halide & Salt | 38.52723 | -1.976835 | 1.526107 | -0.198398 | -0.185815 | 332.503 | 3400 | J/mol*k | NIST Chemistry WebBook | 159.808

## Cp_Calculations
sr. no. | Materials | formula | Category | Tmin (K) | Tmax (K) | Cp @ 298.15 K [J/(mol*K)] | Cp @ 400 K [J/(mol*K)] | Cp @ 500 K [J/(mol*K)] | Cp @ 600 K [J/(mol*K)] | Cp @ 700 K [J/(mol*K)] | Cp @ 800 K [J/(mol*K)] | Cp @ 1000 K [J/(mol*K)] | Cp @ 1200 K [J/(mol*K)] | Cp @ 1500 K [J/(mol*K)] | Cp @ 2000 K [J/(mol*K)]
1 | Aluminium | Al | Metal | 298 | 933 | 24.21 | 25.78 | 26.84 | 27.89 | 29.1 | 30.56 | - | - | - | -
2 | Copper | Cu | Metal | 298 | 1358 | 24.47 | 25.29 | 25.99 | 26.55 | 27.02 | 27.47 | 28.62 | 30.64 | - | -
3 | Iron | Fe | Metal | 298 | 700 | 25.1 | 27.4 | 29.68 | 32.06 | 34.6 | - | - | - | - | -
4 | Titanium | Ti | Metal | 298 | 700 | 25.24 | 26.86 | 27.88 | 28.6 | 29.14 | - | - | - | - | -
5 | Nickel | Ni | Metal | 298 | 600 | 25.98 | 28.46 | 31.03 | 34.85 | - | - | - | - | - | -
6 | Chromium | Cr | Metal | 298 | 600 | 23.43 | 25.23 | 26.63 | 27.72 | - | - | - | - | - | -
7 | Tungsten | W | Metal | 298 | 1900 | 24.31 | 24.9 | 25.37 | 25.81 | 26.24 | 26.67 | 27.55 | 28.46 | 29.87 | -
8 | Molybdenum | Mo | Metal | 298 | 1900 | 23.91 | 25.12 | 25.85 | 26.42 | 26.93 | 27.41 | 28.4 | 29.52 | 31.62 | -
9 | Zinc | Zn | Metal | 298 | 692.73 | 25.39 | 26.35 | 27.4 | 28.58 | - | - | - | - | - | -
10 | Magnesium | Mg | Metal | 298 | 923 | 24.86 | 26.17 | 27.16 | 28.16 | 29.26 | 30.5 | - | - | - | -
11 | Lead | Pb | Metal | 298 | 600.6 | 26.85 | 27.7 | 28.55 | 29.45 | - | - | - | - | - | -
12 | Cobalt | Co | Metal | 298 | 700 | 24.81 | 26.54 | 28.19 | 29.67 | 31.05 | - | - | - | - | -
13 | Vanadium | V | Metal | 298 | 2190 | 24.94 | 26.14 | 26.9 | 27.53 | 28.14 | 28.77 | 30.14 | 31.74 | 34.66 | 41.14
14 | Zirconium | Zr | Metal | 298 | 1700 | 25.19 | 25.95 | 26.56 | 27.24 | 28.05 | 28.98 | 31.14 | 33.5 | 36.84 | -
15 | Niobium | Nb | Metal | 298 | 2750 | 24.75 | 25.31 | 25.85 | 26.35 | 26.82 | 27.24 | 28.04 | 28.8 | 30.09 | 33.28
16 | Tantalum | Ta | Metal | 298 | 1300 | 25.3 | 25.85 | 26.37 | 26.81 | 27.17 | 27.46 | 27.98 | 28.6 | - | -
17 | Manganese | Mn | Metal | 298 | 980 | 26.27 | 28.68 | 30.41 | 31.95 | 33.42 | 34.89 | - | - | - | -
18 | Beryllium | Be | Metal | 298 | 1527 | 16.38 | 19.96 | 21.94 | 23.34 | 24.46 | 25.46 | 27.27 | 29.02 | 31.65 | -
19 | Hafnium | Hf | Metal | 298 | 2500 | 25.7 | 26.72 | 27.68 | 28.59 | 29.47 | 30.33 | 31.97 | 33.53 | 35.76 | 39.28
20 | Lithium | Li | Metal | 298 | 453 | 24.63 | 27.61 | - | - | - | - | - | - | - | -
21 | Sodium | Na | Metal | 298 | 370 | 28.15 | - | - | - | - | - | - | - | - | -
22 | Potassium | K | Metal | 298 | 336.35 | 29.56 | - | - | - | - | - | - | - | - | -
23 | Calcium | Ca | Metal | 298 | 1100 | 25.93 | 26.9 | 28.48 | 30.36 | 32.42 | 34.59 | 39.04 | - | - | -
24 | Strontium | Sr | Metal | 298 | 1050 | 26.79 | 27.78 | 28.79 | 29.81 | 30.86 | 31.93 | 34.14 | - | - | -
25 | Barium | Ba | Metal | 298 | 583 | 28.11 | 33.27 | 43.73 | - | - | - | - | - | - | -
26 | Aluminium Oxide | Al2O3 | Ceramic (Oxide) | 298 | 2327 | 78.8 | 96.75 | 106.12 | 112.16 | 116.52 | 119.89 | 124.89 | 128.47 | 132.29 | 136.56
27 | Silicon Dioxide (alpha-quartz) | SiO2 | Ceramic (Oxide) | 298 | 847 | 44.58 | 53.43 | 59.64 | 64.42 | 68.77 | 73.7 | - | - | - | -
28 | Titanium Dioxide | TiO2 | Ceramic (Oxide) | 298 | 2000 | 55.21 | 63.83 | 68.14 | 70.77 | 72.54 | 73.79 | 75.39 | 76.28 | 76.92 | 77.62
29 | Zirconium Dioxide | ZrO2 | Refractory & Mineral | 298 | 1478 | 56.12 | 63.85 | 67.76 | 70.23 | 72.02 | 73.45 | 75.75 | 77.68 | - | -
30 | Magnesium Oxide | MgO | Refractory & Mineral | 298 | 3105 | 37.02 | 42.81 | 45.68 | 47.45 | 48.69 | 49.65 | 51.12 | 52.27 | 53.7 | 55.7
31 | Calcium Oxide (lime) | CaO | Refractory & Mineral | 298 | 3200 | 42.1 | 46.7 | 49.02 | 50.48 | 51.54 | 52.37 | 53.71 | 54.82 | 56.28 | 58.48
32 | Iron(II) Oxide | FeO | Ceramic (Oxide) | 298 | 1650 | 49.93 | 51.86 | 53.44 | 54.84 | 56.11 | 57.28 | 59.36 | 61.14 | 63.38 | -
33 | Chromium(III) Oxide | Cr2O3 | Refractory & Mineral | 298 | 305 | 120.32 | - | - | - | - | - | - | - | - | -
34 | Cobalt(II) Oxide | CoO | Ceramic (Oxide) | 298 | 1600 | 54.98 | 53.65 | 53.57 | 53.89 | 54.38 | 54.93 | 56.23 | 57.88 | 61.58 | -
35 | Tricobalt Tetroxide | Co3O4 | Ceramic (Oxide) | 298 | 1500 | 123.17 | 141.73 | 153.26 | 163.44 | 173.89 | 185.09 | 209.91 | 236.92 | 277.36 | -
36 | Barium Oxide | BaO | Ceramic (Oxide) | 298 | 2286 | 47.24 | 50.02 | 51.79 | 53.16 | 54.32 | 55.35 | 57.16 | 58.74 | 60.89 | 64.24
37 | Strontium Oxide | SrO | Ceramic (Oxide) | 298 | 2938 | 45.37 | 48.74 | 50.68 | 52.09 | 53.24 | 54.24 | 56.01 | 57.61 | 59.82 | 63.26
38 | Beryllium Oxide | BeO | Ceramic (Oxide) | 298 | 800 | 25.56 | 33.76 | 38.91 | 42.39 | 44.82 | 46.66 | - | - | - | -
39 | Vanadium(V) Oxide | V2O5 | Ceramic (Oxide) | 298 | 943 | 130.53 | 151.07 | 161.6 | 168.34 | 173.28 | 177.24 | - | - | - | -
40 | Vanadium(III) Oxide | V2O3 | Ceramic (Oxide) | 298 | 2340 | 105.07 | 117.23 | 123.27 | 127.2 | 130.27 | 133 | 138.26 | 143.74 | 152.75 | 169.43
41 | Vanadium(IV) Oxide | VO2 | Ceramic (Oxide) | 298 | 1100 | 43.89 | 47.63 | 50.28 | 52.19 | 53.56 | 54.51 | 55.67 | - | - | -
42 | Tungsten(VI) Oxide | WO3 | Ceramic (Oxide) | 298 | 1050 | 73.12 | 82.23 | 88.62 | 93.09 | 96.15 | 98.27 | 101.59 | - | - | -
43 | Tungsten(IV) Oxide | WO2 | Ceramic (Oxide) | 298 | 1300 | 55.72 | 63.47 | 68.09 | 71.3 | 73.68 | 75.51 | 78.12 | 80.04 | - | -
44 | Molybdenum(VI) Oxide | MoO3 | Ceramic (Oxide) | 298 | 1074 | 74.91 | 82.94 | 87.81 | 91.89 | 95.87 | 100.01 | 108.97 | - | - | -
45 | Molybdenum(IV) Oxide | MoO2 | Ceramic (Oxide) | 298 | 3000 | 55.9 | 63.55 | 67.93 | 71.18 | 73.94 | 76.49 | 81.44 | 86.51 | 94.68 | 110.2
46 | Lead(II) Oxide | PbO | Ceramic (Oxide) | 298 | 1159 | 45.73 | 50.61 | 53.3 | 55.17 | 56.68 | 58 | 60.43 | - | - | -
47 | Lead(IV) Oxide | PbO2 | Ceramic (Oxide) | 298 | 1200 | 61.15 | 67.71 | 71.65 | 74.36 | 76.29 | 77.67 | 79.24 | 79.76 | - | -
48 | Trilead Tetroxide | Pb3O4 | Ceramic (Oxide) | 298 | 1500 | 154.74 | 173.76 | 183.53 | 190.02 | 195.07 | 199.48 | 207.62 | 215.72 | 228.61 | -
49 | Copper(II) Oxide | CuO | Semiconductor | 298 | 2000 | 42.25 | 46.81 | 49.26 | 50.94 | 52.24 | 53.35 | 55.26 | 56.98 | 59.4 | 63.26
50 | Copper(I) Oxide | Cu2O | Semiconductor | 298 | 1100 | 62.55 | 67.65 | 70.95 | 73.49 | 75.65 | 77.59 | 81.35 | - | - | -
51 | Germanium(IV) Oxide | GeO2 | Refractory & Mineral | 298 | 900 | 147.22 | 171.17 | 192.28 | 212.62 | 232.73 | 252.84 | - | - | - | -
52 | Niobium(V) Oxide | Nb2O5 | Ceramic (Oxide) | 298 | 1785 | 131.96 | 145.17 | 153.98 | 160.61 | 165.8 | 169.9 | 175.62 | 178.98 | 181.51 | -
53 | Tantalum(V) Oxide | Ta2O5 | Ceramic (Oxide) | 298 | 2058 | 134.67 | 148.74 | 157.67 | 164.41 | 169.88 | 174.47 | 181.76 | 187.19 | 192.85 | 198.28
54 | Boron Trioxide | B2O3 | Refractory & Mineral | 298 | 723 | 62.59 | 77.95 | 89.29 | 98.12 | 105.23 | - | - | - | - | -
55 | Silicon Carbide | SiC | Ceramic (Carbide) | 298 | 1000 | 26.76 | 34.11 | 38.59 | 41.72 | 44.02 | 45.77 | 48.33 | - | - | -
56 | Boron Carbide | B4C | Ceramic (Carbide) | 298 | 2743 | 53.43 | 77.73 | 89.91 | 97.56 | 103.07 | 107.44 | 114.44 | 120.3 | 128.15 | 140.24
57 | Zirconium Carbide | ZrC | Ceramic (Carbide) | 298 | 3805 | 37.44 | 44.32 | 47.61 | 49.55 | 50.86 | 51.83 | 53.24 | 54.31 | 55.63 | 57.51
58 | Chromium Carbide (trichromium dicarbide) | Cr3C2 | Ceramic (Carbide) | 298 | 2500 | 99.08 | 116.5 | 125.32 | 131.02 | 135.34 | 138.99 | 145.45 | 151.59 | 160.89 | 177.11
59 | Chromium Carbide (heptachromium tricarbide) | Cr7C3 | Ceramic (Carbide) | 298 | 2500 | 209.62 | 237.35 | 252.46 | 263.12 | 271.86 | 279.74 | 294.58 | 309.32 | 332.07 | 371.64
60 | Niobium Carbide | NbC | Ceramic (Carbide) | 298 | 4273 | 36.72 | 41.88 | 44.61 | 46.43 | 47.84 | 49.01 | 51.01 | 52.78 | 55.24 | 59.14
61 | Aluminium Nitride | AlN | Ceramic (Nitride) | 298 | 900 | 30.1 | 36.7 | 40.79 | 43.54 | 45.44 | 46.78 | - | - | - | -
62 | Titanium Nitride | TiN | Ceramic (Nitride) | 298 | 3220 | 37.23 | 43.54 | 46.56 | 48.4 | 49.69 | 50.72 | 52.43 | 54 | 56.36 | 60.64
63 | Boron Nitride | BN | Ceramic (Nitride) | 298 | 1100 | 19.7 | 26.37 | 31.3 | 35.13 | 38.16 | 40.57 | 44.26 | - | - | -
64 | Silicon Nitride | Si3N4 | Ceramic (Nitride) | 298 | 3000 | 99.63 | 110.42 | 120.51 | 129.81 | 138.24 | 145.82 | 158.55 | 168.3 | 178.21 | 185.52
65 | Zirconium Nitride | ZrN | Ceramic (Nitride) | 298 | 3225 | 40.44 | 44.76 | 47.08 | 48.66 | 49.9 | 50.94 | 52.75 | 54.38 | 56.66 | 60.32
66 | Dichromium Nitride | Cr2N | Ceramic (Nitride) | 298 | 2500 | 66.2 | 72.69 | 76.64 | 79.77 | 82.56 | 85.23 | 90.52 | 95.89 | 104.13 | 117.64
67 | Magnesium Nitride | Mg3N2 | Ceramic (Nitride) | 298 | 823 | 104.53 | 107.66 | 110.71 | 113.76 | 116.82 | 119.87 | - | - | - | -
68 | Titanium Diboride | TiB2 | Ceramic (Boride) | 298 | 3193 | 44.36 | 54.97 | 61.14 | 65.6 | 69.17 | 72.23 | 77.38 | 81.7 | 87.11 | 94.13
69 | Zirconium Diboride | ZrB2 | Ceramic (Boride) | 298 | 3323 | 48.12 | 57.97 | 62.79 | 65.74 | 67.83 | 69.47 | 72.07 | 74.29 | 77.36 | 82.36
70 | Magnesium Silicide | Mg2Si | Ceramic (Silicide) | 298 | 1375 | 67.86 | 73.77 | 77.25 | 79.83 | 81.98 | 83.92 | 87.43 | 90.69 | - | -
71 | Silicon | Si | Semiconductor | 298 | 1685 | 19.99 | 22.15 | 23.34 | 24.15 | 24.8 | 25.35 | 26.32 | 27.2 | 28.46 | -
72 | Lead(II) Sulfide | PbS | Semiconductor | 298 | 1386.5 | 49.43 | 50.48 | 51.44 | 52.39 | 53.34 | 54.3 | 56.21 | 58.1 | - | -
73 | Molybdenum Disulfide | MoS2 | Semiconductor | 298 | 2400 | 63.55 | 68.92 | 71.74 | 73.61 | 75.03 | 76.22 | 78.23 | 80 | 82.47 | 86.36
74 | Mullite | Al6Si2O13 | Refractory & Mineral | 298 | 1700 | 325.18 | 392.62 | 431.83 | 458.75 | 478.54 | 493.53 | 513.99 | 526.55 | 539.42 | -
75 | Spinel (magnesium aluminate) | MgAl2O4 | Refractory & Mineral | 298 | 2408 | 116.07 | 138.02 | 149.83 | 157.88 | 164.15 | 169.47 | 178.66 | 186.9 | 198.49 | 216.98
76 | Zircon (zirconium silicate) | ZrSiO4 | Refractory & Mineral | 298 | 1700 | 98.58 | 115.34 | 125.77 | 133.17 | 138.62 | 142.63 | 147.57 | 149.7 | 150.4 | -
77 | Andalusite | Al2SiO5 | Refractory & Mineral | 298 | 3000 | 122.4 | 150.89 | 165.22 | 174.24 | 180.73 | 185.85 | 193.93 | 200.53 | 209.11 | 221.82
78 | Kyanite | Al2SiO5 | Refractory & Mineral | 298 | 1700 | 325.18 | 392.62 | 431.83 | 458.75 | 478.54 | 493.53 | 513.99 | 526.55 | 539.42 | -
79 | Sodium Chloride | NaCl | Halide & Salt | 298 | 1073 | 50.5 | 52.39 | 53.9 | 55.46 | 57.24 | 59.34 | 64.84 | - | - | -
80 | Potassium Chloride | KCl | Halide & Salt | 298 | 900 | 51.29 | 53.13 | 54.77 | 56.31 | 57.99 | 60.09 | - | - | - | -
81 | Lithium Fluoride | LiF | Halide & Salt | 298 | 1121.3 | 41.89 | 46.25 | 49.22 | 51.67 | 53.86 | 55.9 | 59.68 | - | - | -
82 | Sodium Fluoride | NaF | Halide & Salt | 298 | 1269 | 46.85 | 49.6 | 51.26 | 52.68 | 54.12 | 55.71 | 59.5 | 64.26 | - | -
83 | Potassium Fluoride | KF | Halide & Salt | 298 | 900 | 48.98 | 51.04 | 52.72 | 54.28 | 55.83 | 57.42 | - | - | - | -
84 | Calcium Fluoride | CaF2 | Halide & Salt | 298 | 1424 | 68.64 | 73.62 | 76.35 | 78.69 | 81.13 | 83.84 | 90.04 | 96.88 | - | -
85 | Magnesium Fluoride | MgF2 | Halide & Salt | 298 | 1536 | 61.48 | 68.73 | 72.63 | 75.2 | 77.05 | 78.48 | 80.55 | 81.96 | 83.45 | -
86 | Barium Fluoride | BaF2 | Halide & Salt | 298 | 900 | 72.21 | 75.94 | 78.42 | 80.36 | 82.35 | 84.94 | - | - | - | -
87 | Strontium Fluoride | SrF2 | Halide & Salt | 298 | 1000 | 70.03 | 74.63 | 77.36 | 78.87 | 79.81 | 80.81 | 85.68 | - | - | -
88 | Cesium Chloride | CsCl | Halide & Salt | 298 | 743 | 52.44 | 54.68 | 56.9 | 59.1 | 61.29 | - | - | - | - | -
89 | Potassium Bromide | KBr | Halide & Salt | 298 | 900 | 52.32 | 53.85 | 55.14 | 56.45 | 58.08 | 60.38 | - | - | - | -
90 | Potassium Iodide | KI | Halide & Salt | 298 | 954 | 52.77 | 54 | 55.31 | 57.25 | 59.78 | 62.73 | - | - | - | -
91 | Sodium Bromide | NaBr | Halide & Salt | 298 | 1020 | 51.42 | 53.35 | 54.82 | 56.13 | 57.39 | 58.62 | 61.07 | - | - | -
92 | Sodium Iodide | NaI | Halide & Salt | 298 | 933 | 52.23 | 53.78 | 55.05 | 56.23 | 57.37 | 58.48 | - | - | - | -
93 | Lithium Chloride | LiCl | Halide & Salt | 298 | 883 | 48.04 | 50.93 | 53.35 | 55.61 | 57.79 | 59.94 | - | - | - | -
94 | Lithium Bromide | LiBr | Halide & Salt | 298 | 823 | 48.92 | 51.27 | 53.35 | 56.14 | 59.8 | 64.3 | - | - | - | -
95 | Lead(II) Chloride (cotunnite) | PbCl2 | Halide & Salt | 298 | 774 | 77.09 | 80.09 | 82.99 | 85.88 | 88.77 | - | - | - | - | -
96 | Lead(II) Fluoride | PbF2 | Halide & Salt | 298 | 1000 | 72.27 | 76.19 | 79.44 | 82.59 | 85.78 | 89.02 | 95.64 | - | - | -
97 | Magnesium Carbonate (magnesite) | MgCO3 | Carbonate | 298 | 1000 | 76.22 | 89.78 | 100.23 | 108.9 | 116.21 | 122.38 | 131.81 | - | - | -
98 | Magnesium Sulfate | MgSO4 | Sulfate | 298 | 1400 | 96.38 | 109.3 | 119.08 | 127.37 | 134.65 | 141.13 | 152.16 | 161.03 | - | -
99 | Sodium Sulfate | Na2SO4 | Sulfate | 298 | 1000 | 128.14 | 145.11 | 158.9 | 171.32 | 182.95 | 194.05 | 215.38 | - | - | -
100 | Potassium Sulfate | K2SO4 | Sulfate | 298 | 1200 | 131.34 | 147.5 | 160.56 | 173.23 | 186.13 | 199.36 | 226.31 | 252.45 | - | -
101 | Sodium Metasilicate | Na2SiO3 | Refractory & Mineral | 298 | 1362 | 111.78 | 128.47 | 138.95 | 146.94 | 153.58 | 159.38 | 169.3 | 177.7 | - | -
102 | Potassium Metasilicate | K2SiO3 | Refractory & Mineral | 298 | 1249 | 118.14 | 136.61 | 148.43 | 157.29 | 164.35 | 170.14 | 179.01 | 185.33 | - | -
103 | Lithium Metasilicate | Li2SiO3 | Refractory & Mineral | 298 | 1474 | 100.66 | 118.19 | 127.93 | 134.7 | 140.01 | 144.48 | 152 | 158.38 | - | -
104 | Oxygen | O2 | Technological Fluid & Gas | 100 | 700 | 29.38 | 30.1 | 31.08 | 32.11 | 32.98 | - | - | - | - | -
105 | Nitrogen | N2 | Technological Fluid & Gas | 100 | 500 | 29.12 | 29.25 | 29.58 | - | - | - | - | - | - | -
106 | Hydrogen | H2 | Technological Fluid & Gas | 298 | 1000 | 28.84 | 29.18 | 29.26 | 29.32 | 29.44 | 29.62 | 30.2 | - | - | -
107 | Carbon Monoxide | CO | Technological Fluid & Gas | 298 | 1300 | 29.15 | 29.3 | 29.82 | 30.47 | 31.17 | 31.88 | 33.18 | 34.2 | - | -
108 | Carbon Dioxide | CO2 | Technological Fluid & Gas | 298 | 1200 | 37.13 | 41.34 | 44.61 | 47.32 | 49.57 | 51.44 | 54.3 | 56.35 | - | -
109 | Water / Steam | H2O | Technological Fluid & Gas | 298 | 500 | 75.37 | 76.74 | 83.66 | - | - | - | - | - | - | -
110 | Ammonia | NH3 | Technological Fluid & Gas | 298 | 1400 | 35.65 | 38.75 | 42.03 | 45.26 | 48.35 | 51.25 | 56.5 | 61.03 | - | -
111 | Methane | CH4 | Technological Fluid & Gas | 298 | 1300 | 35.65 | 40.5 | 46.35 | 52.23 | 57.79 | 62.93 | 71.79 | 78.84 | - | -
112 | Argon | Ar | Technological Fluid & Gas | 298 | 6000 | 20.79 | 20.79 | 20.79 | 20.79 | 20.79 | 20.79 | 20.79 | 20.79 | 20.79 | 20.79
113 | Helium | He | Technological Fluid & Gas | 298 | 6000 | 20.79 | 20.79 | 20.79 | 20.79 | 20.79 | 20.79 | 20.79 | 20.79 | 20.79 | 20.79
114 | Chlorine | Cl2 | Technological Fluid & Gas | 298 | 1000 | 33.95 | 35.3 | 36.06 | 36.55 | 36.88 | 37.11 | 37.44 | - | - | -
115 | Fluorine | F2 | Technological Fluid & Gas | 298 | 6000 | 31.34 | 33.06 | 34.14 | 34.95 | 35.62 | 36.18 | 37.09 | 37.77 | 38.46 | 38.85
116 | Sulfur Dioxide | SO2 | Technological Fluid & Gas | 298 | 1200 | 39.87 | 43.52 | 46.56 | 49.02 | 50.96 | 52.46 | 54.47 | 55.81 | - | -
117 | Nitric Oxide | NO | Technological Fluid & Gas | 298 | 1200 | 29.86 | 29.93 | 30.51 | 31.25 | 32.01 | 32.74 | 34 | 34.86 | - | -
118 | Nitrogen Dioxide | NO2 | Technological Fluid & Gas | 298 | 1200 | 36.97 | 40.18 | 43.21 | 45.82 | 47.98 | 49.72 | 52.16 | 53.76 | - | -
119 | Lithium Oxide | Li2O | Ceramic (Oxide) | 298 | 1600 | 54.11 | 63.97 | 69.63 | 73.82 | 77.36 | 80.54 | 86.25 | 91.12 | 96.3 | -
120 | Sodium Oxide | Na2O | Refractory & Mineral | 298 | 1023 | 69.1 | 75.85 | 81.4 | 85.7 | 88.92 | 91.31 | 94.9 | - | - | -
121 | Potassium Oxide | K2O | Refractory & Mineral | 298 | 700 | 83.64 | 91.54 | 94.27 | 97.4 | 101.38 | - | - | - | - | -
122 | Calcium Hydroxide | Ca(OH)2 | Hydroxide / Mineral | 298 | 1000 | 87.48 | 98.46 | 103.82 | 107.54 | 110.68 | 113.52 | 118 | - | - | -
123 | Magnesium Hydroxide | Mg(OH)2 | Hydroxide / Mineral | 298 | 1000 | 77.21 | 91.76 | 99.52 | 104.46 | 107.93 | 110.58 | 114.87 | - | - | -
124 | Sodium Hydroxide | NaOH | Hydroxide / Mineral | 298 | 572 | 59.53 | 64.94 | 75.16 | - | - | - | - | - | - | -
125 | Potassium Hydroxide | KOH | Hydroxide / Mineral | 298 | 516 | 64.89 | 71.67 | 79.58 | - | - | - | - | - | - | -
126 | Lithium Hydroxide | LiOH | Hydroxide / Mineral | 298 | 744.3 | 49.58 | 58.05 | 63.65 | 68.21 | 72.27 | - | - | - | - | -
127 | Tantalum Dicarbide | Ta2C | Ceramic (Carbide) | 298 | 1000 | 33.78 | 40.74 | 45.03 | 47.64 | 49.11 | 49.91 | 51.22 | - | - | -
128 | Ethylene | C2H4 | Technological Fluid & Gas | 298 | 1200 | 42.85 | 53.09 | 62.39 | 70.62 | 77.76 | 83.91 | 93.85 | 101.68 | - | -
129 | Acetylene | C2H2 | Technological Fluid & Gas | 298 | 1100 | 44.08 | 50.51 | 54.83 | 58.27 | 61.19 | 63.77 | 68.25 | - | - | -
130 | Formaldehyde | CH2O | Technological Fluid & Gas | 298 | 1200 | 35.41 | 39.26 | 43.79 | 48.22 | 52.31 | 55.97 | 62.01 | 66.49 | - | -
131 | Dichloromethane | CH2Cl2 | Technological Fluid & Gas | 298 | 1200 | 50.86 | 59.61 | 66.59 | 72.32 | 77.04 | 80.91 | 86.8 | 91.3 | - | -
132 | Chloroform | CHCl3 | Technological Fluid & Gas | 298 | 1200 | 65.35 | 74.3 | 80.53 | 85.22 | 88.81 | 91.59 | 95.48 | 98.35 | - | -
133 | Carbon Tetrachloride | CCl4 | Technological Fluid & Gas | 298 | 6000 | 82.67 | 92.62 | 97.26 | 99.91 | 101.61 | 102.79 | 104.35 | 105.35 | 106.33 | 107.27
134 | Tetrafluoroethylene | C2F4 | Technological Fluid & Gas | 298 | 1100 | 80.45 | 91.92 | 100.34 | 106.81 | 111.77 | 115.56 | 120.7 | - | - | -
135 | Sulfur Trioxide | SO3 | Technological Fluid & Gas | 298 | 1200 | 50.64 | 57.7 | 63.06 | 67.22 | 70.41 | 72.81 | 75.94 | 77.97 | - | -
136 | Hydrogen Sulfide | H2S | Technological Fluid & Gas | 298 | 1400 | 34.2 | 35.54 | 37.2 | 38.97 | 40.76 | 42.51 | 45.75 | 48.5 | - | -
137 | Carbonyl Sulfide | COS | Technological Fluid & Gas | 298 | 1200 | 41.49 | 45.86 | 48.89 | 51.25 | 53.14 | 54.68 | 56.99 | 58.6 | - | -
138 | Carbon Disulfide | CS2 | Technological Fluid & Gas | 298 | 1000 | 45.66 | 49.68 | 52.49 | 54.61 | 56.25 | 57.5 | 59.28 | - | - | -
139 | Hydrogen Chloride | HCl | Technological Fluid & Gas | 298 | 1200 | 29.14 | 29.17 | 29.31 | 29.58 | 29.99 | 30.49 | 31.63 | 32.71 | - | -
140 | Hydrogen Fluoride | HF | Technological Fluid & Gas | 298 | 1000 | 29.14 | 29.15 | 29.17 | 29.23 | 29.36 | 29.55 | 30.17 | - | - | -
141 | Hydrogen Bromide | HBr | Technological Fluid & Gas | 298 | 1100 | 29.14 | 29.21 | 29.46 | 29.88 | 30.42 | 31.04 | 32.33 | - | - | -
142 | Hydrogen Iodide | HI | Technological Fluid & Gas | 298 | 1400 | 29.18 | 29.3 | 29.77 | 30.39 | 31.07 | 31.77 | 33.11 | 34.24 | - | -
143 | Sulfur Hexafluoride | SF6 | Technological Fluid & Gas | 298 | 1000 | 96.92 | 116.38 | 128.26 | 136.11 | 141.33 | 144.81 | 149.32 | - | - | -
144 | Nitrogen Trifluoride | NF3 | Technological Fluid & Gas | 298 | 1000 | 53.35 | 61.87 | 67.53 | 71.45 | 74.14 | 75.97 | 78.38 | - | - | -
145 | Boron Trifluoride | BF3 | Technological Fluid & Gas | 298 | 1000 | 50.44 | 57.54 | 62.93 | 67.07 | 70.21 | 72.57 | 75.81 | - | - | -
146 | Boron Trichloride | BCl3 | Technological Fluid & Gas | 298 | 700 | 62.39 | 68.42 | 72.38 | 75.04 | 76.87 | - | - | - | - | -
147 | Silicon Tetrafluoride | SiF4 | Technological Fluid & Gas | 298 | 1000 | 73.6 | 83.15 | 89.58 | 94.11 | 97.25 | 99.44 | 102.31 | - | - | -
148 | Silicon Tetrachloride | SiCl4 | Technological Fluid & Gas | 298 | 6000 | 89.86 | 97.29 | 100.71 | 102.64 | 103.85 | 104.68 | 105.73 | 106.39 | 107 | 107.57
149 | Titanium Tetrachloride | TiCl4 | Technological Fluid & Gas | 298 | 1000 | 145.2 | 146.17 | 147.08 | 147.99 | 148.89 | 149.8 | 151.62 | - | - | -
150 | Nitrous Oxide | N2O | Technological Fluid & Gas | 298 | 1400 | 38.61 | 42.69 | 45.82 | 48.38 | 50.49 | 52.25 | 54.87 | 56.65 | - | -
151 | Dinitrogen Tetroxide | N2O4 | Technological Fluid & Gas | 298 | 500 | 142.51 | 160.83 | 178.82 | - | - | - | - | - | - | -
152 | Dinitrogen Pentoxide | N2O5 | Technological Fluid & Gas | 298 | 800 | 96.3 | 110.86 | 121.17 | 128.41 | 133.42 | 137.01 | - | - | - | -
153 | Iron(II) Sulfate | FeSO4 | Sulfate | 298 | 1200 | 100.61 | 116.75 | 128.84 | 137.95 | 144.64 | 149.45 | 155.44 | 159.91 | - | -
154 | Copper(II) Sulfate | CuSO4 | Sulfate | 298 | 2000 | 98.53 | 116.2 | 127.38 | 135.59 | 141.94 | 146.96 | 154.16 | 158.75 | 163.07 | 170.95
155 | Zinc Sulfate | ZnSO4 | Sulfate | 298 | 540 | 99.04 | 116.02 | 131.21 | - | - | - | - | - | - | -
156 | Cobalt(II) Sulfate | CoSO4 | Sulfate | 298 | 964 | 103.26 | 119.33 | 131.49 | 140.65 | 147.34 | 152.06 | - | - | - | -
157 | Lithium Sulfate | Li2SO4 | Sulfate | 298 | 1132 | 117.59 | 139.05 | 154.62 | 168.64 | 182.3 | 195.97 | 223.49 | - | - | -
158 | Sodium Carbonate | Na2CO3 | Carbonate | 298 | 723 | 111 | 125.1 | 142.21 | 163.33 | 187.53 | - | - | - | - | -
159 | Potassium Carbonate | K2CO3 | Carbonate | 298 | 1174 | 114.35 | 128.56 | 139.98 | 150.4 | 160.34 | 170.03 | 189.01 | - | - | -
160 | Lithium Carbonate | Li2CO3 | Carbonate | 298 | 683 | 96.27 | 112.46 | 129.2 | 149.41 | - | - | - | - | - | -
161 | Ammonium Chloride | NH4Cl | Halide & Salt | 298 | 458 | 86.48 | 102.97 | - | - | - | - | - | - | - | -
162 | Aluminium Chloride | AlCl3 | Halide & Salt | 298 | 465.7 | 91.13 | 100.08 | - | - | - | - | - | - | - | -
163 | Aluminium Fluoride | AlF3 | Halide & Salt | 298 | 728 | 75.13 | 86.29 | 92.27 | 97.31 | 105.36 | - | - | - | - | -
164 | Iron(III) Chloride | FeCl3 | Halide & Salt | 298 | 577 | 96.65 | 106.69 | 119.87 | - | - | - | - | - | - | -
165 | Iron(II) Chloride | FeCl2 | Halide & Salt | 298 | 950 | 76.69 | 79.58 | 81.58 | 83.16 | 84.47 | 85.58 | - | - | - | -
166 | Copper(II) Chloride | CuCl2 | Halide & Salt | 298 | 1500 | 71.85 | 75.16 | 77.22 | 78.74 | 79.93 | 80.9 | 82.4 | 83.59 | 85.33 | -
167 | Copper(I) Chloride | CuCl | Halide & Salt | 298 | 703 | 48.57 | 56.63 | 59.97 | 61.7 | 62.78 | - | - | - | - | -
168 | Nickel(II) Chloride | NiCl2 | Halide & Salt | 298 | 1100 | 71.63 | 76.44 | 78.73 | 79.83 | 80.41 | 81 | 83.95 | - | - | -
169 | Cobalt(II) Chloride | CoCl2 | Halide & Salt | 298 | 1013 | 78.51 | 81.58 | 83.43 | 84.78 | 85.86 | 86.76 | 88.22 | - | - | -
170 | Titanium(III) Chloride | TiCl3 | Halide & Salt | 298 | 1500 | 97.15 | 99.02 | 100.57 | 101.96 | 103.24 | 104.45 | 106.73 | 108.91 | 112.24 | -
171 | Titanium(II) Chloride | TiCl2 | Halide & Salt | 298 | 2000 | 69.79 | 73.64 | 76.21 | 78.35 | 80.32 | 82.22 | 85.95 | 89.7 | 95.39 | 104.83
172 | Zirconium Tetrachloride | ZrCl4 | Halide & Salt | 298 | 1000 | 119.78 | 125.4 | 128.69 | 131.12 | 133.15 | 134.97 | 138.24 | - | - | -
173 | Niobium Pentachloride | NbCl5 | Halide & Salt | 298 | 478.9 | 147.9 | 147.9 | - | - | - | - | - | - | - | -
174 | Tantalum Pentachloride | TaCl5 | Halide & Salt | 298 | 489.7 | 147.9 | 147.9 | - | - | - | - | - | - | - | -
175 | Molybdenum Pentachloride | MoCl5 | Halide & Salt | 298 | 467 | 155.64 | 166.95 | - | - | - | - | - | - | - | -
176 | Tungsten Hexachloride | WCl6 | Halide & Salt | 298 | 450 | 175.42 | 192.46 | - | - | - | - | - | - | - | -
177 | Beryllium Fluoride | BeF2 | Halide & Salt | 298 | 500 | 51.82 | 62.52 | 76.05 | - | - | - | - | - | - | -
178 | Beryllium Chloride | BeCl2 | Halide & Salt | 298 | 688 | 62.43 | 68.73 | 72.79 | 75.8 | - | - | - | - | - | -
179 | Magnesium Chloride | MgCl2 | Halide & Salt | 298 | 987 | 71.39 | 75.71 | 78.1 | 79.84 | 81.29 | 82.62 | - | - | - | -
180 | Calcium Chloride | CaCl2 | Halide & Salt | 298 | 1045 | 72.91 | 75.48 | 76.86 | 78.14 | 79.61 | 81.38 | 85.82 | - | - | -
181 | Strontium Chloride | SrCl2 | Halide & Salt | 298 | 1000 | 75.59 | 78.89 | 81.32 | 83.66 | 86.58 | 90.79 | 105.83 | - | - | -
182 | Barium Chloride | BaCl2 | Halide & Salt | 298 | 1198 | 75.19 | 77.1 | 79 | 80.68 | 82.27 | 84.06 | 89.55 | - | - | -
183 | Mercury(I) Chloride | Hg2Cl2 | Halide & Salt | 298 | 1500 | 101.96 | 106.08 | 109.3 | 112.08 | 114.57 | 116.82 | 120.69 | 123.83 | 127.3 | -
184 | Mercury(II) Chloride | HgCl2 | Halide & Salt | 298 | 550 | 73.92 | 76.89 | 79.38 | - | - | - | - | - | - | -
185 | Silicon Tetrabromide | SiBr4 | Halide & Salt | 298 | 800 | 146.44 | 146.44 | 146.44 | 146.44 | 146.44 | 146.44 | - | - | - | -
186 | Tetrafluoromethane / R-14 | CF4 | Technological Fluid & Gas | 298 | 1000 | 61.04 | 72.41 | 80.67 | 86.79 | 91.25 | 94.48 | 98.82 | - | - | -
187 | Hexafluoroethane / R-116 | C2F6 | Technological Fluid & Gas | 298 | 1400 | 106.33 | 125.94 | 138.96 | 148.4 | 155.36 | 160.44 | 166.64 | 169.84 | - | -
188 | Phosphorus Trifluoride | PF3 | Halide & Salt | 298 | 1000 | 58.68 | 66.08 | 70.79 | 73.98 | 76.13 | 77.59 | 79.47 | - | - | -
189 | Phosphorus Trichloride | PCl3 | Halide & Salt | 298 | 6000 | 71.38 | 76.29 | 78.53 | 79.79 | 80.57 | 81.09 | 81.75 | 82.14 | 82.51 | 82.83
190 | Phosphorus Pentachloride | PCl5 | Halide & Salt | 298 | 6000 | 111.54 | 120.51 | 124.62 | 126.91 | 128.34 | 129.3 | 130.5 | 131.22 | 131.87 | 132.46
191 | Phosphorus Oxychloride | POCl3 | Technological Fluid & Gas | 298 | 1000 | 84.91 | 91.96 | 96.24 | 99.12 | 101.11 | 102.51 | 104.33 | - | - | -
192 | Sulfuryl Chloride | SO2Cl2 | Halide & Salt | 298 | 1100 | 77.08 | 85.23 | 90.63 | 94.51 | 97.34 | 99.41 | 102.09 | - | - | -
193 | Sulfur Tetrafluoride | SF4 | Halide & Salt | 298 | 600 | 77.6 | 87.5 | 93.5 | 97.34 | - | - | - | - | - | -
194 | Molybdenum Hexafluoride | MoF6 | Technological Fluid & Gas | 298 | 1000 | 169.8 | 187.51 | 204.91 | 222.3 | 239.7 | 257.09 | 291.88 | - | - | -
195 | Tungsten Hexafluoride | WF6 | Halide & Salt | 298 | 1000 | 169.45 | 169.45 | 169.45 | 169.45 | 169.45 | 169.45 | 169.45 | - | - | -
196 | Boron (beta-rhombohedral) | B | Semiconductor | 298 | 1800 | 11.22 | 15.83 | 18.63 | 20.62 | 22.15 | 23.34 | 25.07 | 26.22 | 27.48 | -
197 | Phosphorus (white, alpha) | P4 | Semiconductor | 298 | 317.3 | 21.19 | - | - | - | - | - | - | - | - | -
198 | Sulfur (rhombic, alpha) | S8 | Semiconductor | 298 | 388.36 | 22.7 | - | - | - | - | - | - | - | - | -
199 | Iodine (solid, rhombic) | I2 | Halide & Salt | 298 | 386.75 | 54.44 | - | - | - | - | - | - | - | - | -
200 | Bromine | Br2 | Halide & Salt | 332.503 | 3400 | - | 36.81 | 37.15 | 37.33 | 37.44 | 37.53 | 37.69 | 37.88 | 38.24 | 39.04

## Interactive_Plotter
MCR 202: Materials Characterization & Thermodynamics
Interactive Material Specific Heat (Cp vs. T) Calculator & Live Plotter
Enter Material Sr. No. (1 - 200): | 1 | NIST Parameters:
Material Name: | Aluminium | A: | 28.0892
Chemical Formula: | Al | B: | -5.414849
Material Class / Category: | Metal | C: | 8.560423
Valid Range [Tmin - Tmax]: | 298 K to 933 K | D: | 3.42737
Molar Mass (g/mol): | 26.982 | E: | -0.277375
|  | Tmin: | 298
|  | Tmax: | 933
Temperature T (K) | t = T/1000 | Molar Cp [J/(mol*K)] | Specific cp [J/(g*K)]
298 | 0.298 | 24.203 | 0.897
324.5 | 0.3245 | 24.716 | 0.916
350.9 | 0.3509 | 25.139 | 0.9317
377.4 | 0.3774 | 25.502 | 0.9451
403.8 | 0.4038 | 25.823 | 0.957
430.3 | 0.4303 | 26.119 | 0.968
456.8 | 0.4568 | 26.399 | 0.9784
483.2 | 0.4832 | 26.67 | 0.9884
509.7 | 0.5097 | 26.939 | 0.9984
536.1 | 0.5361 | 27.21 | 1.0085
562.6 | 0.5626 | 27.486 | 1.0187
589 | 0.589 | 27.77 | 1.0292
615.5 | 0.6155 | 28.066 | 1.0402
642 | 0.642 | 28.375 | 1.0516
668.4 | 0.6684 | 28.697 | 1.0636
694.9 | 0.6949 | 29.036 | 1.0761
721.3 | 0.7213 | 29.39 | 1.0892
747.8 | 0.7478 | 29.764 | 1.1031
774.3 | 0.7743 | 30.157 | 1.1177
800.7 | 0.8007 | 30.569 | 1.1329
827.2 | 0.8272 | 31.002 | 1.149
853.6 | 0.8536 | 31.456 | 1.1658
880.1 | 0.8801 | 31.933 | 1.1835
906.5 | 0.9065 | 32.431 | 1.2019
933 | 0.933 | 32.954 | 1.2213

## Summary_by_Class
Classification Summary of 200 Engineering Materials
Breakdown across metallurgical, ceramic, semiconductor, refractory, and chemical classes
Material Class / Category | Count | Key Chemical Examples | Engineering Significance / Industrial Applications
Metal | 25 | Pure elements & refractory metals (Al, Cu, Fe, Ti, Ni, W, Mo, Cr, Zr, etc.) | Structural alloys, electrical conductors, aerospace materials
Ceramic (Oxide) | 22 | Engineered binary oxides (Al2O3, SiO2, TiO2, FeO, WO3, CoO, etc.) | Abrasives, electronic ceramics, corrosion barriers
Refractory & Mineral | 16 | High-temp oxides & silicates (ZrO2, MgO, CaO, Mullite, Spinel, Zircon) | Furnace linings, metallurgical crucibles, thermal barrier coatings
Semiconductor | 8 | Electronic & optoelectronic materials (Si, CuO, Cu2O, PbS, MoS2, B, P4, S8) | Photovoltaics, semiconductors, 2D materials, thermoelectric devices
Ceramic (Carbide) | 7 | Ultra-hard transition metal carbides (SiC, B4C, ZrC, Cr3C2, Cr7C3, NbC, Ta2C) | Cutting tools, wear-resistant parts, armor plating
Ceramic (Nitride) | 7 | High-hardness advanced nitrides (AlN, TiN, BN, Si3N4, ZrN, Cr2N, Mg3N2) | Hard coatings, microelectronics heat sinks, high-temp bearings
Ceramic (Boride) | 2 | Ultra-high temperature ceramics (TiB2, ZrB2) | Hypersonic leading edges, molten metal handling, cutting tips
Ceramic (Silicide) | 1 | High-temperature oxidation-resistant silicides (Mg2Si) | Heating elements, aerospace coatings
Halide & Salt | 51 | Alkali & alkaline earth halides (NaCl, KCl, CaF2, LiF, AgCl, CsCl, PbI2, etc.) | Optical windows, fluxing agents, molten salt electrolytes
Carbonate | 4 | Inorganic carbonates (MgCO3, Na2CO3, K2CO3, Li2CO3) | Glass production flux, cement feedstock, chemical buffering
Sulfate | 8 | Inorganic sulfates (MgSO4, Na2SO4, K2SO4, FeSO4, CuSO4, ZnSO4, etc.) | Chemical processing, mineral processing, electroplating salts
Hydroxide / Mineral | 5 | Hydrated bases & minerals (Ca(OH)2, Mg(OH)2, NaOH, KOH, LiOH) | Refractory binders, desulfurization, mineral extraction
Technological Fluid & Gas | 44 | Industrial gases & working fluids (O2, N2, H2, H2O, NH3, CH4, Ar, Cl2, etc.) | Metallurgical atmospheres, CVD precursors, cooling & process fluids
TOTAL MATERIALS | 200 | Full NIST Chemistry WebBook Standard Database

## About_and_Instructions
IIT (BHU) Varanasi - Department of Metallurgical Engineering
MCR 202: Materials Characterization & Thermodynamics ¦ Specific Heat Database Project
Section / Feature | Details and Documentation
Project Objective | Develop a comprehensive, standardized thermodynamic database and computational platform for calculating and analyzing specific heat capacity at constant pressure (Cp vs. T) for 200 distinct engineering materials.
Thermodynamic Model | NIST Shomate Polynomial Equation: Cp(T) = A + B*t + C*t^2 + D*t^3 + E/(t^2) [J/(mol*K)], where t = T / 1000 and T is temperature in Kelvin.
Valid Range [Tmin, Tmax] | Regression coefficients A, B, C, D, E are certified within [Tmin, Tmax] from the NIST Chemistry WebBook and NIST-JANAF Thermochemical Tables.
Sheet 1: Cp_Database_200 | Contains the complete master table of 200 materials with chemical formulas, material classes, NIST coefficients, temperature limits, and molar masses. Filterable and searchable.
Sheet 2: Cp_Calculations | Evaluates Cp across standard temperature benchmarks (298.15 K to 2000 K) using live Excel formulas. Shows '-' when outside valid range.
Sheet 3: Interactive_Plotter | Interactive visual tool. Enter any Sr. No. (1-200) in cell C5 to dynamically update material properties, temperature curve points, and the live embedded Excel chart.
Sheet 4: Summary_by_Class | Categorical breakdown of materials across Metals, Advanced Ceramics (Oxides, Carbides, Nitrides, Borides, Silicides), Semiconductors, Refractories, Halides, Salts, Carbonates, Sulfates, Hydroxides, and Technological Fluids.
Companion Platform | Interactive web dashboard available in the folder: interactive_cp_platform.html (run by double-clicking in any web browser) and Jupyter notebook: MCR202_Interactive_Cp_Platform.ipynb.